## Release 28.03.22
List of materials submitted to the CPSP
Supplier name | Product name | Product documentation/Technical Datasheet provided | Composition | Fire resistance | Thermal performance | Weather resistance | Structural Integrity | Installation details | Warranty provisions | Version release date
|  |  | Details of product / material composition of each layer including thickness of each layer and any paints and adeshive used. | Proofs of testing against standards, particularly AS 1503.1 and AS/NZS 1530.3 | Details of relevant parameters for thermal performance | Proofs of testing against relevant Australian standards | Details of structural performance (wind loading, etc)
Astec Paints Australasia Pty Ltd | Firewall 1530 Render Non-Combustible | • Technical Bulletin of Firewall 1530 Render Non-Combustible provided on 02 December 2021 • Astec Specification Sheet version APA2097 dated 01 December 2020 • Astec Specification Sheet version APA2098 dated 01 December 2020 | Material is a render with the nominal composition being sand and cement modified with proprietary additives | AS 1530.1 test report provided | No information provided | No information provided | No information provided | Provided in Astec Specification Sheets APA2097 and APA2098 | 15-year conditional warranty period | 2021-12-09
Aodeli Australia Pty Ltd | Aodeli SAP | • Product Specification AS-EG-03 dated 05 April 2021 • SAP Solid Aluminium Panel product brochure provided on 01 September 2021 • Installation Manual ACP-NCP-SAP provided on 01 September 2021 | • High-Grade Alloy 5052 • Thickness: 3mm and 4mm (Solid Aluminium Panel) | • AS 1530.1 test report provided • AS/NZS 1530.3 test report provided | No information provided | AS/NZS 4284 (Weatherpoofing) test report provided | No information provided | Provided in Installation Manual ACP-NCP-SAP | 20 -year conditional warranty period | 2021-12-09
Brickworks Building Products | Terracade | • Terracade TN Technical Manual - 5th edition dated December 2017 • Terracade XP Technical Manual - 4th edition provided on 01 September 2021 | •Terracade TN - compostion is a fired ceramic tile at 14mm thick and a steel suspension rail at 35mm thickness. No adhesives or coatings are used. •Terracade XP - composition is a fired ceramic tile at 37mm thick and a 40mm thick aluminium hanging rail. No adhesives or coating are used. | AS 1530.1 test report provided | No information provided | AS/NZS 4284 (Weatherpoofing) test report provided | AS 4040 (Resistance to wind pressures for cyclone regions) test report provided | Provided in Terracade TN Technical Manual - 5th edition and Terracade XP Technical Manual - 4th edition | 20-year warranty period on the system for both Terracde TN and Terracade XP | 2021-12-09
Aodeli Australia Pty Ltd | Aodeli NCP | • Product Technical Specification AS-EG-03 Issue 03 June 21 • Aodeli NCP Windloading table provided on 01 September 2021 • Installation Manual ACP-NCP-SAP provided on 01 September 2021 | Bonded laminate material: • Face panel: Material: High Grade Alloy A3003, Thickness: 0.7mm • Back panel: Material: High Grade Alloy A3003,Thickness: 0.5mm • Aluminium Core: Thickness: 2.8mm | • AS 1530.1 test report provided • AS/NZS 1530.3 test report provided | No information provided | AS/NZS 4284 (Weatherpoofing) test report provided | Information provided in Aodeli NCP Windloading table | Provided in Installation Manual ACP-NCP-SAP | 20 -year conditional warranty period | 2021-12-09
Olam Clad | OLAMCLAD PANZ Series | • Product specification provided on 01 September 2021 • Austral Wright Data Sheet 5052 provided on 24 November 2021 • Atlas Steel Aluminium Data sheet 5052 provided on 24 November 2021 • Structural engineering report by Safe OZ Consulting Engineers dated 29 July 2020 • Olam Clad Panz Installation Guide provided on 24 November 2021 | • Formed Aluminium • Thickness: 1-6mm • 3003 / 5005 series Solid Aluminium | • AS 1530.1 test report provided • AS/NZS 1530.3 test report provided | Data provided in Austral Wright Data Sheet 5052 and Atlas Steel Aluminium Data sheet 5052 | No information provided | Information provided in Structural engineering report by Safe OZ Consulting Engineers | Provided in Olam Clad Panz Installation Guide | 30 -year conditional warranty period | 2021-12-09
Deco Australia Pty Ltd | DecoClad / DecoWood | • Deco Cataglogue provided on 24 November 2021 • DecoClad Install Guide version V3 dated March 2020 | Nominal 2mm thickness of 6060 T5 Aliminium with a 60-80 micron Powdercoating Layer | • AS 1530.1 test report provided • AS/NZS 1530.3 test report provided | No information provided | No information provided | AS 4040 test report provided | Provided in DecoClad Install Guide | 12 -year conditional warranty period | 2021-12-09
Innoarc | Alumate | Installation Guide for ALUMATE non-combustible aluminium ceiling and cladding provided on 02 September 2021 | • Alumate cladding comes in 15mm thick boards with a special ‘V’ shaped tongue and groove shadow line joint rebates. • Grade 6063-T5 Aluminium extrusion profiles and accessories | AS 1530.1 test report provided | No information provided | No information provided | No information provided | Provided in Installation Guide for ALUMATE non-combustible aluminium ceiling and cladding | No information provided | 2021-12-09
Deco Australia Pty Ltd | Longboard - Timberlook Cladding | • FSC Longboard Brochure provided on 24 November 2021 • FSC LongBoard Installation Manual provided on 02 September 2021 | Nominal 2mm thickness of 6060 T5 Aliminium with a 60-80 micron Powdercoating Layer | • AS 1530.1 test report provided • AS/NZS 1530.3 test report provided | No information provided | No information provided | No information provided | Provided in FSC LongBoard Installation Manual | 7 -year conditional warranty period | 2021-12-09
ADI Corporation Pty Ltd | Fiber Cement (Sycon Matrix Panel) | No information provided | No information provided | No test report provided | No information provided | No information provided | No information provided | No information provided | 10 year warranty period | 2021-12-09
ADI Corporation Pty Ltd | Nu wall Aluminium Cladding | Installation drawings for NW-002 Nu-Wall horizontal cladding set-out to joinery head provided on 03 September 2021 | No information provided | No test report provided | No information provided | No information provided | No information provided | Provided in Installation drawings for NW-002 Nu-Wall horizontal cladding set-out to joinery head | No information provided | 2021-12-09
ATA Star Trust T/A Integra Building Products | Brownie by Ecowool Wall Insulation | • Product Specification provided on 07 September 2021 • Ecowool installation guide provided on 07 September 2021 | Formaldehyde-free range of glass mineral wool insulation | AS 1530.1 test report provided | Data provided in AS 4859.1 (Thermal insulation materials for buildings) certificate | No information provided | No information provided | Provided in Ecowool installation guide | 70-year warranty from manufacturing defects | 2021-12-09
ATA Star Trust T/A Integra Building Products | Fastwrap -Vapour Barrier Class 4 | Product specification detailed on BRANZ appraisal no. 1014 [for Fastwrap] dated 05 April 2019 | • Wall sarking material • The product is manufactured from a 3-layer laminate of ultra-violet (UV) light resistant non-woven, spun-bonded polypropylene and UV light resistant film, and is coloured beige. | AS 1530.2 test report provided | No information provided | Information provided in BRANZ appraisal no. 1014 [for Fastwrap] | No information provided | Provided in BRANZ appraisal no. 1014 [for Fastwrap] | 10-year warranty period | 2021-12-09
ATA Star Trust T/A Integra Building Products | FIRETIGHT® by Alert | • Product specification provided on 07 September 2021 • FIRETIGHT® installation manual provided on 07 September 2021 | Joint sealant | No test report provided | No information provided | No information provided | No information provided | Provided in FIRETIGHT® installation manual | No information provided | 2021-12-09
ATA Star Trust T/A Integra Building Products | Jesmonite® AC730 | • Jesmonite brochure presentation provided on 07 September 2021 | Water-based, two-component, acrylic polymer/mineral resin system | AS 1530.1 test report provided | No information provided | No information provided | No information provided | No information provided | No information provided | 2021-12-09
ATA Star Trust T/A Integra Building Products | DeSilvaLine by Pirmax (PIR board) | • Pirmax HR Panel ProTechnical Datasheet version 7 provided on 24 November 2021 • Thermal value summary report dated 17 September 2020 • Pirmax Compliance document provided on 24 November 2021 | No information provided | • AS/NZS 1530.3 test report provided. • AS 5113 test report provided. | Data provided in Thermal value summary report | No information provided | No information provided | Provided in Pirmax Compliance document | 10-year warranty period | 2021-12-09
NETWORK BUILDING SUPPLIES PTY LTD T/A Bostik Australia | Bostik Cladseal Silicone | Product Datasheet version 8 dated 10 March 2020 | 100% silicone sealant in sausage format available in 4 colours | No test report provided | Data provided in Product Datasheet | Information provided in Product Datasheet | Information provided in Product Datasheet | Provided in Product Datasheet | 15-year product warranty period | 2021-12-09
CSR Building Products Ltd | CSR Cemintel Barestone Cladding System (Fibre Cement) | Product specification included in Cemintel BARESTONE™ EXTERNAL – External Installation guide provided on 08 September 2021 | Prefinished, square edged, compressed fibre cement (CFC) panels. | No test report provided for AS 1530.1 and AS/NZS 1530.3 testing | Data provided in Cemintel BARESTONE™ EXTERNAL – External Installation guide | • CodeMark certificate of conformity dated 17 March 2020 • Weatherproofing Assessment for CSR Expressed Joint Facade Systems by AECOM dated 07 June 2019 | Cyclonic Testing Station report on simulated wind load component testing of screws used in CSR ExpressWall Façade System dated 09 October 2013 | Provided in Cemintel BARESTONE™ EXTERNAL – External Installation guide | 10-year warranty period from date of purchase | 2021-12-09
CSR Building Products Ltd | CSR Cemintel ExpressPanel Cladding System (Fibre Cement) | • Technical datasheet Cemintel ExpressPanel dated 22 October 2020 • Cemintel EXPRESSPANEL™ EXTERNAL – External Installation guide provided on 13 September 2021 | Pre-primed, square edged, compressed fibre cement (CFC) panels, manufactured to AS 2902.2:2000 | No test report provided for AS 1530.1 and AS/NZS 1530.3 testing | Data provided in Technical datasheet Cemintel ExpressPanel | Information provided in Technical datasheet Cemintel ExpressPanel | Information provided in Technical datasheet Cemintel ExpressPanel | Provided in Cemintel EXPRESSPANEL™ EXTERNAL – External Installation guide | 10-year warranty period from date of purchase | 2021-12-09
CSR Building Products Ltd | CSR Cemintel Surround Cladding System (Fibre Cement) | • Technical datasheet Cemintel Surround dated 22 October 2020 • Cemintel SURROUND EXTERNAL – External Installation guide provided on 13 September 2021 | • Prefinished, fibre cement panels that are colour bodied delivering a more natural appearance and depth of colour than can be achieved with a standard surface painted finish. • Comes trimmed and sealed in a standard 1200 x 3000 x 8mm size | No test report provided for AS 1530.1 and AS/NZS 1530.3 testing | Data provided in Technical datasheet Cemintel Surround | Information provided in Technical datasheet Cemintel Surround | Information provided in Technical datasheet Cemintel Surround | Provided in Cemintel SURROUND EXTERNAL – External Installation guide | 10-year warranty period from date of purchase | 2021-12-09
CSR Building Products Ltd | Cemintel Territory | • Product specification included in Cemintel TERRITORY – External Vertical Installation guide provided on 13 September 2021 • Branz Report on weatherproofing test of CSR cladding dated 15 November 2012 | Cement bonded fibrous wood particle cladding products that are pressed with surface texture and prefinished using a durable multi-layer paint process. | • No test report provided for AS 1530.1 and AS/NZS 1530.3 testing • Classification report on AS 5113 provided dated 18 February 2019 | Data provided in Cemintel TERRITORY – External Vertical Installation guide | • Information provided in Branz Report on weatherproofing test of CSR cladding • AS/NZS 4284 (Weatherpoofing) test report provided • CodeMark certificate of conformity dated 15 May 2020 | Information provided in Cemintel TERRITORY – External Vertical Installation guide | Provided in Cemintel TERRITORY – External Vertical Installation guide | 10-year warranty period from date of purchase | 2021-12-09
CSR Building Products Ltd | Hebel Low-Rise PowerPanel XL | Product details provided in Hebel Houses and Low Rise Multi-Res PowerPanel XL External Walls Design & Installation guide provided on 14 September 2021 | Steel reinforced Autoclave Aerated Concrete (AAC) | AS 1530.1 test report provided | CodeMark certificate of conformity dated 16 June 2021 | CodeMark certificate of conformity dated 16 June 2021 | CodeMark certificate of conformity dated 16 June 2021 | Provided in Houses and Low Rise Multi Residential PowerPanelXL External Walls - Design and Installation guide | 20-year warranty period | 2021-12-09
CSR Building Products Ltd | Hebel Low-Rise PowerPanel 50 | • Houses and Low Rise Multi Residential PowerPanel50 External Walls Vertical & Horizontal Installation guide provided on 14 September 2021 • Product details provided in Hebel Houses and Low Rise Multi-Res PowerPanel 50 External Walls Design & Installation guide provided on 22 November 2021 | Steel reinforced Autoclave Aerated Concrete (AAC) | AS 1530.1 test report provided | • Report on Thermal Performance Calculations to AS/NZS 4859 Parts 1 & 2 provided on 14 September 2021 • CodeMark certificate of conformity dated 18 December 2020 | CodeMark certificate of conformity dated 18 December 2020 | CodeMark certificate of conformity dated 18 December 2020 | Provided in Houses and Low Rise Multi Residential PowerPanel50 External Walls Vertical & Horizontal Installation guide | 20-year warranty period | 2021-12-09
CSR Building Products Ltd | Hebel High-Rise PowerPanel 75mm | Product details provided in Hebel High Rise Apartments, Student Accommodation, Hotels and Commercial Facades & Balcony Blades Design & Installation guide provided on 22 November 2021 | Steel reinforced Autoclave Aerated Concrete (AAC) | AS 1530.1 test report provided | • Report on Thermal Performance Calculations to AS/NZS 4859 Parts 1 & 2 provided on 14 September 2021 • CodeMark certificate of conformity dated 18 December 2020 | CodeMark certificate of conformity dated 18 December 2020 | CodeMark certificate of conformity dated 18 December 2020 | Provided in Hebel High Rise Apartments, Student Accommodation, Hotels and Commercial Facades & Balcony Blades Design & Installation guide | 7-year warranty period | 2021-12-09
CSR Building Products Ltd | Hebel High-Rise PowerPanel 50mm | No information provided | Steel reinforced Autoclave Aerated Concrete (AAC) | AS 1530.1 test report provided | CodeMark certificate of conformity dated 01 April 2021 | CodeMark certificate of conformity dated 01 April 2021 | CodeMark certificate of conformity dated 01 April 2021 | Provided drawings of 50mm high rise façade details dated 22 March 2021 | 7-year warranty period | 2021-12-09
BM Sydney Building Materials Pty Ltd | TiraClad Solid Aluminium Panel | • BM Tiramic product catalogue provided on 15 September 2021 • TIRACLAD Technical & Installation Manual version 2.0 dated 08 March 2021 | • Solid Aluminium substrate (3 mm) coated with Tiramic being a 25-40μm ceramic film sprayed and cured onto the panels • The composition differs based on the colour. A White coating, for instance, is composed of Silicone Compounds (45%), Dioxide Titanium (40%), Other Oxides (8%), Carbon & Nitrogen Compound Organics (5%), Others (2%) | • AS 1530.1 test report provided • AS/NZS 1530.3 test report provided | No information provided | Information provided in weatherproofing report by Fly Engineering Pty Ltd dated 26 October 2020 | CodeMark certificate of conformity dated 26 October 2021 | Provided in TIRACLAD Technical & Installation Manual | 30-year conditional warranty period | 2021-12-09
Frontek Australia Pty Ltd | Frontek porcelain panels | • Product Datasheet dated 01 January 2018 • FRONTEK – Specification Sheet provided on 26 November 2021 • Frontek procelain facades by extrusion catalogue provided on 15 September 2021 • Window wall installation details dated 14 May 2018 • Typical configurations dated 16 May 2018 | Single layer 20mm full body homogeneous porcelain extruded ceramic. | AS 1530.1 test report provided | • Data provided in product datasheet • Coefficient of thermal conductivity 1.3W/mk λ10 dry (as per CE Marking dated 1 January 2018) | AS/NZS 4284 (cyclic water testing) test report provided | • AS/NZS 4284 (SLS deflection) test report provided • Information provided on European Technical Assessment dated November 2015 | • Provided in Window wall installation details • Provided in Typical configurations | 15-year conditional warranty period | 2021-12-09
Exintech Pty Ltd | Exinclad Fused Steel Panel™ | • Exinclad Technical Information Guide provided on 17 September 2021 • Guide to on-site processing provided on 17 September 2021 | • Bonded laminates of zinc annealed steel and aluminium • Total thickness is 2.4mm • 1.9mm aluminium at the rear face, • 0.1mm central membrane comprising of carbon hollow fibre (CHF) and • 0.4mm zinc coated steel at the outer face with PVDF coloured coating | • AS 1530.1 test report provided • AS/NZS 1530.3 test report provided • AS 5113 test report provided | Data provided in Exinclad Technical Information Guide | No information provided | Structural analysis report by G James Group dated 21 March 2021 | Provided in Guide to on-site processing | 20-year conditional warranty period | 2021-12-09
HVG Facades | Mondoclad | • Mondoclad Technical Data Sheet version 1.6.21. • Folded fixing systems Mondoclad details provided on 01 September 2021 • Routed fixing systems Mondoclad details provided on 01 September 2021 • Mondoclad fixing system provided on 01 Spetember 2021 | • Solid aluminium composed 5052 aluminium alloy. • Available only in 3mm thickness. | • AS 1530.1 test report provided • AS/NZS 1530.3 test report provided | Data provided in Mondoclad Technical Data sheet version 1.6.21 | AS/NZS 4284 (Weatherpoofing) test report provided. | • Mondoclad deflection table dated March 2019 • Mondoclad wind load table dated March 2019 | • Provided in Folded fixing systems Mondoclad details • Provided in Routed fixing systems Mondoclad details • Provided in Mondoclad fixing system | 20-year conditional warranty period | 2021-12-09
(Rondo)Tamaya Pty Ltd – t/as Network Building Supplies | Heavy Duty Top Hats /Steel profiles | No information provided | No information provided | No test report provided | No information provided | No information provided | No information provided | No information provided | No information provided | 2021-12-09
Tamaya Pty Ltd t/as Network Building Supplies | Paroc Rockwool Insulation | Paroc rockwool datasheet dated 12 June 2019 | Thermal insulation material | AS 1530.1 test report provided | Data provided in Paroc rockwool datasheet | No information provided | No information provided | No information provided | 10-year conditional warranty period | 2021-12-09
FVA Group PTY LTD | Vitradual | • Technical Information document version 1.3 dated 12 August 2021 • Specification for Fairview Vitradual provided on 29 September 2021 | 3mm solid aluminium • 40-50um paint coating • 3mm aluminium | • AS 1530.1 test report provided • AS/NZS 1530.3 test report provided | Data provided in Technical Information document | • CodeMark certificate of conformity dated 28 August 2020 • AS/NZS 4284 test report provided | Windloading and span tables are provided in Technical Information document | Installation details are provided in Technical Information document | 20-year warranty period from the date of installation | 2021-12-09
Trafalgar Fire | CW-FS (cavity barrier) | • CW-FS Technical Datasheet version 021121 dated November 2021 • SIiderise CW-FS Installation Instructions dated June 2020 • Siderise Standard Detail version SSD0025 dated 09 December 2018 • Siderise Standard Detail version SSD0045 dated 09 December 2018 | • One-piece product with a pre-compressed non-combustible stonewool core. • The products also have integral aluminium foil facings | • AS 1530.1 test report provided • AS/NZS 1530.3 test report provided • AS/NZS 1530.4 test report provided | Data provided in CW-FS Technical Datasheet | Information provided for air and water permeability testing to the requirements of ETAG 026 provided | Information provided in CW-FS Technical Datasheet | • Provided in SIiderise CW-FS Installation Instructions • Provided in Siderise Standard Detail version SSD0025 • Provided in Siderise Standard Detail version SSD0045 | 15-year product warranty | 2021-12-09
Solidal | SOLIDAL CMC Custom Modular Cassette | • SOLIDAL produt catalogue provided on 11 October 2021 • SOLIDAL Metallurgy Certificate T2 ¦ T3 ¦ T4 provided on 11 October 2021 • Custom Made Cassette CMC (Dry Joint) Double Fold. Standard Details dated 10 December 2020 | • Aluminium thickness: 2mm, 3mm, 4mm • Cassette width upto 2000mm • Cassette height upto 5960mm • Joint width: 12-15mm • Cassette depth: 25mm standard (up to 90mm depth) | • AS 1530.1 test report provided for solid aluminium component • AS/NZS 1530.3 test report provided for solid aluminium component | Data provided in SOLIDAL Metallurgy Certificate T2 ¦ T3 ¦ T4 | Project Specific FP1.4 Performance Solution Report provided on 11 October 2021 | Information provided in Cladding panel structural analysis report dated 23 November 2019 and Cladding calculation package version 00 dated 20 March 2020 | Provided in Custom Made Cassette CMC (Dry Joint) Double Fold. Standard Details | 20-30 year warranty period | 2021-12-09
Trafalgar Fire | RH25 90/30 (cavity barrier for small (<50mm) | • Open State Cavity Barriers: 25-50mm voids Technical Data Sheet version 1.00 dated May 2021 • Siderise RH & RV installation presentation pack provided on 30 September 2021 • Siderise Standard Detail version SSD1959 dated 22 January 2021 • Siderise Standard Detail version SSD1961 dated 26 May 2021 | • Range includes a choice of products to suit either 25mm air gaps - referred to as RH25 - or 50mm air gaps - referred to as RH50 • The leading edge of the horizontal cavity barriers is encapsulated in a weather-resistant polymer film • Incorporate a continuous high performance reactive intumescent strip as the leading edge | • BS 8414 full scale test report provided • Intumescent closing fire test to the general principle of draft standard ASFP TG3 provided | No information provided | No information provided | No information provided | • Provided in Siderise RH & RV installation presentation pack • Provided in Siderise Standard Detail version SSD1959 • Provided in Siderise Standard Detail version SSD1961 | 15-year conditional product warranty | 2021-12-09
Trafalgar Fire | RV - Vertical cavity barriers | • Included as part of CW-FS Technical Datasheet version 021121 dated November 2021 • Technical Datasheet version 1.03 dated August 2021 • Siderise RH & RV installation instructions dated March 2019 | • Consist of a non-combustible stonewool lamella core, with reinforced aluminium foil faces • Standard product length is 1200mm | • AS 1530.1 test report provided • AS/NZS 1530.3 test report provided • BS 8414 full scale test report provided | Data provided in RV Technical Datasheet version 1.03 | Information provided for air and water permeability testing to the requirements of ETAG 026 provided | No information provided | Provided in Siderise RH & RV installation instructions | 15-year conditional product warranty | 2021-12-09
Trafalgar Fire | RH25 90/30 (cavity barrier for large (>50mm) | • RH Technical Datasheet version 1.00 dated May 2020 • Siderise RH & RV installation instructions dated March 2019 | • Consist of a non-combustible stonewool lamella core, with reinforced aluminium foil faces • The exposed leading edge is also sealed with aluminium foil. Whilst the base material is water repellent and non-hygroscopic, this predominantly enclosed arrangement affords an added degree of weather protection to the core material | • AS 1530.1 test report provided • AS/NZS 1530.3 test report provided • BS 8414 full scale test report provided | Data provided in RH Technical Datasheet version 1.00 | Information provided for air and water permeability testing to the requirements of ETAG 026 provided | No information provided | Provided in Siderise RH & RV installation instructions | 15-year conditional product warranty | 2021-12-09
Trafalgar Fire | Open State Cassette Inserts (OSCI) | • OSCI Technical Datasheet version 1.13 dated February 2021 • Siderise OSCI installation recommendations version 1.00 dated March 2019 | • Consist of strips of high density non combustible stonewool (Class A1) with a foil-facing on two sides • One side has an additional high performance modified acrylic pressure sensitive adhesive with strippable film | • BS 8414 full scale test report provided | Data provided in OSCI Technical Datasheet version 1.13 | Information provided for air and water permeability testing to the requirements of ETAG 026 provided | No information provided | Provided in Siderise OSCI installation recommendations | 15-year conditional product warranty | 2021-12-09
FVA Group PTY LTD | Vitracore G2 | Technical information version 1.3 dated 12 August 2021 | Bonded laminate material: • 30-40um paint coating • 0.7mm Aluminium Skin • < 0.1mm Adhesive • 3mm Profiled Aluminium Core • < 0.1mm Adhesive • 0.5mm Aluminium Skin • Polyester Anti-corrosion Coating | • AS 1530.1 test report provided • AS/NZS 1530.3 test report provided • AS 5113 classification report provided | Data provided in Thermal resistance report on 24 November 2021 | • Engineering advice report (FAR-113) version 1 dated 21 April 2021 • CodeMark certificate of conformity dated 12 October 2020 • AS/NZS 4284 test report provided | • CodeMark certificate of conformity dated 12 October 2020 • Windloading details provided in Technical information version 1.3 | Provided in Technical Information version 1.3 | 20-year warranty period from the date of installation | 2021-12-09
Dynamic Composite Technologies Pty Ltd | ProctorPassive Rainscreen (RS IT) | • ProctorPassive RS-IT PDS dated April 2021 • ProctorPassive RS-IT Installation Guide dated June 2021 | ProctorPassive Rainscreen with Integrated Tape (RS-IT) is a 0.51mm pliable building membrane consisting of a spun-bonded polyester layer with a functional polyacrylic coating that offers improved resistance against UV and high temperatures without compromising vapour permeance. | • AS 1530.2 test report provided • No information provided on AS 1530.1, AS/NZS 1530.3 and AS 5113 testing | No information provided | AS/NZS 4201.4-1994 (Pliable Building Membranes and Underlays - Resistance to Water Penetration) test report provided | No information provided | Provided in ProctorPassive RS-IT Installation Guide | 20-year warranty period from the date of installation | 2021-12-09
Dynamic Composite Technologies Pty Ltd | ProctorPassive SmartVap 100 (SmartVap) | • ProctorPassive SmartVap100 PDS dated January 2021 • ProctorPassive SmartVap100 Install Guide dated August 2020 | ProctorPassive SmartVap 100 is a 0.29mm pliable building membrane made from a polyolefin non-woven reinforced polyamide functional film functioning as an internal light duty air barrier with variable vapour diffusion resistance. | • AS 1530.2 test report provided • No information provided on AS 1530.1, AS/NZS 1530.3 and AS 5113 testing | No information provided | AS/NZS 4201.4-1994 (Pliable Building Membranes and Underlays - Resistance to Water Penetration) test report provided | No information provided | Provided in ProctorPassive SmartVap100 Install Guide | 10-year warranty period from the date of installation | 2021-12-09
Dynamic Composite Technologies Pty Ltd | ProctorPassive Wraptite SA | • ProctorPassive WraptiteSA PDS dated October 2020 • Wraptite Installation, Detailing & Compliance for High Rise Applications dated September 2019 | ProctorPassive Wraptite SA is a 0.65mm polyolefin air and watertight fully self adhered vapour permeable pliable building membrane utilising a highly vapour permeable acrylic adhesive. | • AS 1530.2 test report provided • No information provided on AS 1530.1, AS/NZS 1530.3 and AS 5113 testing | No information provided | AS/NZS 4201.1-1994 and AS/NZS 4201.2-1994 test report provided | No information provided | Provided in Wraptite Installation, Detailing & Compliance for High Rise Applications dated September 2019 | 10-year warranty period from the date of delivery | 2021-12-09
Dynamic Composite Technologies Pty Ltd | DCT Vulcanwool Non-Combustible Thermal Break Strip (NC-TBS) | • DCT VulcanWool Non-Combustible Thermal Break Strips version 8 dated September 2021 • DCT Vulcanwool ¦ Thermal Break Strip Install Guide version 2 provided on 14th October 2021 | DCT Vulcanwool Non-Combustible Thermal Break Strip (NC-TBS) is a two component product consisting of a 14mm DCT Vulcanwool strip inserted into a 1.4mm 6005A aluminium C-channel without an adhesive. | • AS 1530.1 test report provided for DCT Vulcanwool component • AS 1530.1 test report provided for 6005A aluminium component | Compliance report of thermal resistance testing in accordance with AS4859.1–2018 dated 06 August 2020 | No information provided | No information provided | Provided in DCT Vulcanwool ¦ Thermal Break Strip Install Guide | 10-year warranty period from the date of installation | 2021-12-09
Solidal | SOLIDAL Profile Cladding (T3/T4) | • SOLIDAL produt catalogue provided on 26 November 2021 • SOLIDAL Metallurgy Certificate T2 ¦ T3 ¦ T4 provided on 26 November 2021 • SOLIDAL T3/T4 Profile Cladding Installation_Guide & Components List provided on 26 November 2021 | • Aluminium thickness: 3mm, 4mm • Sheet width up to 2000mm • Sheet height up to 4500mm • Express Joint width: 10mm (T4) and 25mm (T3 and T4) | • AS 1530.1 test report provided for solid aluminium component • AS/NZS 1530.3 test report provided for solid aluminium component with PVDF coating | Data provided in SOLIDAL Metallurgy Certificate T2 ¦ T3 ¦ T4 | AS/NZS 4284 test report provided (Note: The edition of test standard used was superseded in 2008) | Deemed to comply Manual Design Structural Design Certificate by TaylorThomsonWhitting dated 26th October 2010 | Provided in SOLIDAL T3/T4 Profile Cladding Installation_Guide & Components List | 20-30 year warranty period | 2021-12-09
Solidal | SOLIDAL Face Fix (T3/T4) | • SOLIDAL produt catalogue provided on 17 November 2021 • SOLIDAL Metallurgy Certificate T2 ¦ T3 ¦ T4 provided on 17 November 2021 • Solidal Face Fixing details provided on 17 November 2021 | • Aluminium thickness: 2mm, 3mm, 4mm, 5mm, 6mm • Sheet width up to 2000mm • Sheet height up to 4500mm • Joint width: 2-10mm | • AS 1530.1 test report provided for solid aluminium component • AS/NZS 1530.3 test report provided for solid aluminium component | Data provided in SOLIDAL Metallurgy Certificate T2 ¦ T3 ¦ T4 | Project Specific Structural Performance Solution Report provided on 17 November 2021 | No information provided | Provided in Solidal Face Fixing details | 20-30 years warranty period | 2021-12-09
Network Architectural | Mitsubishi ALPOLIC NC | • Alpolic NC specifiction provided on 22 September 2020 • ALPOLIC NC/A1 leaflet provided 19 Oct 21 • ExelPlas White Paper dated April 2021 • Product technical data sheet provided and MSDS 19 Oct 2021 • Product leaflet provided 19 Oct 21 • Product life expectancy and panel structural life document provided 19 Oct 21 | Bonded laminate material: • Fluoropolymer coating • 3mm thick mineral core comprised of calcium carbonate, aluminium trihydroxide and no polymers. • 0.5mm thick aluminium alloy skin • Thickness of adhesive = 0.035mm • Nominal total thickness = 4mm | • AS 1530.1 test report provided • AS/NZS 1530.3 test report provided • AS 5113 test report provided | Details provided in ExelPlas White Paper | • Engineering report dated 13 October 2021 provided for FP1.4 to NCC 2019 • Provided test report for Hail Imapct dated July 2019 | • Engineering report dated 13 October 2021 provided for FP1.4 to NCC 2019 • Provided test report for Hail Imapct dated July 2019 • Information also in: 1. Product technical data sheet provided and MSDS 2. Product leaflet 3. Product life expectancy and panel structural life document 4. Information on product qualities (including environment, durability, rigidity, anti-corrosion) document provided 19 Oct 21 (see section 3 of Application) | Mitsubishi ALPOLIC NC recommended installation guide version 1.4 provided on 19 October 2021 | 20-year warranty period | 2021-12-09
Dulux Group t/a Dulux Acratex | • Dulux AcraTex Renderwall AcraBuild Coarse 3002 • Dulux AcraTex Renderwall AcraBuild Coarse 2002 • Dulux AcraTex RenderWall Acrabuild Plus | • Version 2.0 of AcraTex datasheet AU_DA02842 dated 04 August 2021 • Version 2.0 of AcraTex datasheet AU_DA02851 dated 04 August 2021 • Version 3.0 of AcraTex datasheet AU_DA02852 dated 04 Wednesday 2021 | • Made of Mineral Fillers(Sand Marble)/Portland cement add mixture. • Thicnkness 2mm-12mm with average 4mm however this can vary subject wall surface levellness that it is been applied to in order to provide a level wall surface upon completion • Can only be mixed with water no other addtives otherwise the product in non compliant. • These products are for as base surface leveling layer only and not a finishing layer for use over unpainted brick/blockwork/AAC/ Off form & Precast Concrete | AS 1530.1 test report provided | No information provided | • Report for wind driven test in accordance to ASTM D 6904-03 (2007) provided • Report for water transmission resistance test in accordance AS/NZS 4548.5-1999 provided | No information provided | Data provided in the product datasheet | 10-15 year conditional warranty period | 2021-12-09
Dynamic Composite Technologies Pty Ltd | DCT Vulcanwool Non-Combustible Thermal Break Strip (NC-TBS) | • DCT VulcanWool Brochure version 2 dated October 2020 • DCT Vulcanwool Install Guide version 1 dated 06 October 2021 | DCT Vulcanwool is a single layer product consisting of non-combustible rock mineral wool fibres. The product is available in many thicknesses and densities. | • AS 1530.1 test report provided • AS/NZS 1530.3 test report provided | Compliance report of thermal resistance testing in accordance with AS4859.1–2018 dated 06 August 2020 | No information provided | No information provided | Provided in DCT Vulcanwool Install Guide | 10-year warranty period from the date of installation | 2021-12-09
TENMAT Limited | FF102/50 | FF102/50 Technical Data Sheet version V1 21 provided on 02 November 2021 | Manufactured from a low smoke zero halogen high expansion intumescent material. Compisition of each layer - Intumesent Material • Thickness of each layer - 4mm or 6mm • Adhesive used - none • Thickness of adhesive - none • Coating used - 15 micron foil • Any other details regarding material/product compisition - low smoke, Zero Heliogen, high expansion intumesent | ASFP Technical Guidance Document - TGD 19 dated November 2017 provided | ASFP Technical Guidance Document - TGD 19 dated November 2017 provided | No information provided | No information provided | Provided in FF102/50 Technical Data Sheet version V1 21 | 45-year warranty period | 2021-12-09
TENMAT Limited | VFB Plus | VFB Plus Technical Data Sheet version V1 21.3 provided on 02 November 2021 | Consists of a specially formulated fire rated stone mineral wool section with an integral high expansion intumescent seal fixed to the leading edge. | ASFP Technical Guidance Document - TGD 19 dated November 2017 provided | ASFP Technical Guidance Document - TGD 19 dated November 2017 provided | No information provided | No information provided | Provided in VFB Plus Technical Data Sheet version V1 21.3 | 45-year warranty period | 2021-12-09
TENMAT Limited | VFB 60/60 | VFB 60/60 Technical Data Sheet version V1 21.4 provided on 02 November 2021 | Consists of a specially formulated fire rated stone mineral wool section with an integral high expansion intumescent seal fixed to the leading edge. | ASFP Technical Guidance Document - TGD 19 dated November 2017 provided | ASFP Technical Guidance Document - TGD 19 dated November 2017 provided | No information provided | No information provided | Provided in VFB 60/60 Technical Data Sheet version V1 21.4 | 45-year warranty period | 2021-12-09
TENMAT Limited | VFB 120/120 | VFB 120/120 Technical Data Sheet version V1 21.3 provided on 02 November 2021 | Consists of a specially formulated fire rated stone mineral wool section with an integral high expansion intumescent seal fixed to the leading edge. | ASFP Technical Guidance Document - TGD 19 dated November 2017 provided | ASFP Technical Guidance Document - TGD 19 dated November 2017 provided | No information provided | No information provided | Provided in VFB 120/120 Technical Data Sheet version V1 21.3 | 45-year warranty period | 2021-12-09
Grand Metal Aluminium PTY LTD | Creative Cladding Panel | • Product Data Sheet provided on 03 November 2021 • Creative Cladding Panel (CCP) Installation Guide version V28.01.15(196) dated July 2020 | Bonded laminate material: • Peel-off protective film • PVDF coloured coating • Primer coating • 0.7mm thick aluminium layer • 2.8mm profiled aluminium core • 0.5mm aluminium layer • Polyester anti-corrosion coating | • AS 1530.1 test report provided for core only • AS/NZS 1530.3 test report provided | No information provided | • AS/NZS 4284 test report dated 08 November 2019 • CodeMark certificate of conformity dated 27 October 2020 | CodeMark certificate of conformity dated 27 October 2020 | Provided in Creative Cladding Panel (CCP Installation Guide | 15-year product warranty | 2021-12-09
Valmond & Gibson | Element 13 | Product brochure version 04-20.AUS provided on 09 November 2021 | Solid Aluminium (PVDF coated) - 3mm thick | • AS 1530.1 test report provided • AS/NZS 1530.3 test report provided | Data provided in Product brochure version 04-20.AUS | AS/NZS 4284 test report provided | No information provided | Fixing details provided in Product brochure | 15-year product warranty from the date of delivery | 2021-12-09
BLUECHIP | ULTRACORE | • ULTRACORE Product Brochure version V1020 provided on 10 November 2021 • Bluechip Ultracore Technical Manual version V1021 provided on 10 November 2021 • Installation details version V0921 provided on 11 November 2021 | Bonded laminate material: • Nominal total thickness = 4mm • Aluminium composite panel with 0.3mm thick corrugated profiled aluminium core, expanded to 2.6mm • Thickness of adhesive used between different layers is 0.1mm | • AS 1530.1 test report provided • AS/NZS 1530.3 test report provided • AS 5113 classification report provided | Data provided in Bluechip Ultracore Technical Manual version V1021 | AS/NZS 4284 (cyclic water test) test report provided | AS/NZS 4284 (SLS deflection) test report dated 06 May 2020 | Provided in Installation details version V0921 | 10-year warranty period from date of installation | 2021-12-09
BLUECHIP | ULTRAWOOD | • ULTRAWOOD Product Brochure version V1020 provided on 10 November 2021 • Bluechip Ultrawood Technical Manual version V0821 provided on 10 November 2021 • Installation details version V1219 provided on 10 November 2021 | Marine grade aluminium pre-finished with timber colours | • AS 1530.1 test report provided • AS/NZS 1530.3 test report provided | Data provided in Bluechip Ultrawood Technical Manual version V0821 | No information provided | No information provided | Provided in Installation details version V1219 | 10-year warranty period from date of installation | 2021-12-09
BLUECHIP | IROCK | • IROCK Product Brochure version V1021 provided on 10 November 2021 • Bluechip Irock Technical Manual version V0721 provided on 10 November 2022 | Manufactured by spinning a molten mixture of natural rock and other additives to create fine wool-like fibres which are bonded together using a thermoset resin to form a rigid insulation board | • AS 1530.1 test report provided • AS/NZS 1530.3 test report provided | Data provided in Bluechip Irock Technical Manual version V0721 | No information provided | No information provided | No information provided | 10-year warranty period from date of installation | 2021-12-09
BLUECHIP | FIRESPAN | FIRESPAN Product Brochure version V1020 provided on 10 November 2022 | No information provided | • AS 1530.1 test report provided • AS 1530.2 test report provided • AS/NZS 1530.3 test report provided | No information provided | • AS/NZS 4201.2 test report provided • AS/NZS 4201.4 test report provided • AS/NZS 4201.6 test report provided | AS/NZS 4200.1 test report provided | No information provided | 10-year warranty period from date of installation | 2021-12-09
Sika Australia Pty. Ltd. | Sika Backer Rod Fire | • Product Data Sheet Sika® Backer Rod Fire January 2021, Version 03.01 • Sika® Backer Rod Fire applied in conjunction with SikaHyflex® -250 Façade provided on 18 November 2021 | No information provided | No test report provided for AS 1530.1 and AS/NZS 1530.3 | No information provided | No information provided | No information provided | Provided in Sika® Backer Rod Fire applied in conjunction with SikaHyflex® -250 Façade | No information provided | 2021-12-09
Sika Australia Pty. Ltd. | SikaHyflex®-305 AP | Product Data Sheet SikaHyflex®-305 AP October 2019, Version 03.01 proided on 19 November 2021 | No information provided | No test report provided | No information provided | No information provided | No information provided | No information provided | No information provided | 2021-12-09
Vitragroup Pty Limited | Vitrapanel External Façade Cladding a. Vitrapanel Solid Unlimited Colours b. Vitrapanel Metalic Unlimited Colours c. Vitrapanel Woodgrain (Prefinished CFC coated with Vitreflon 700 UV coating) | • Product Data specification Vitrapanel Graffiti Resistance provided on 24 November 2021 • EXOTEC™ Facade Panel and Fixing System Technical Specification dated April 2018 • ExoTecTM and ExoTecTM VeroTM Facade Panel and Fixing System dated February 2020 | • Manufactured from treated cellulose fibre, Portland cement, sand and water, cured by high pressure autoclaving • The back of the board and edges are sealed against moisture absorption • The panels face and edges are applied with Vitreflon basecoat • Vitreflon 700 UV and Anti-Graffiti coating applied to facing exterior of the structure and allowed to cure in environmental chambers | AS/NZS 1530.3 test report provided | Data provided in Technical supplement for Thermal Performance System Guide dated June 2020 | CodeMark certificate of conformity dated 17 May 2021 | • CodeMark certificate of conformity dated 17 May 2021 • Technical bulletin for Impact resistense test to ASTM E695 provided on 29 November 2021 • Design wind pressure provided in EXOTEC™ Facade Panel and Fixing System Technical Specification | JameHardie installation guide on ExoTecTM and ExoTecTM VeroTM Facade Panel and Fixing System | 15-year warranty period from date of supply | 2021-12-09
Alspec | ProClad Solid | Product details outlined in Capability Statement provided on 07 April 2021 | • Solid Aluminium • Alloy 5052 • Thickness: 3mm | No test report provided | No information provided | No information provided | No information provided | No information provided | No information provided | 2021-12-09
Atlas Steels | Atlas Steel Alfacade | • Alfacade Manual Design version 1.2 provided on 25 November 2021 • Atlas ALFacade Installation and Technical Manual version 2.0 provided on 25 November 2021 | Solid Aluminium PVDF coated cladding | • AS 1530.1 test report provided • AS/NZS 1530.3 test report provided | Data provided in Atlas ALFacade Installation and Technical Manual version 2.0 | AS/NZS 4284 test report provided | No information provided | Provided in Atlas ALFacade Installation and Technical Manual version 2.0 | 20-year warranty period from the date of installation | 2021-12-09
EVisuals (Aust) Pty. Ltd. | No information provided | No information provided | No information provided | No test report provided | No information provided | No information provided | No information provided | No information provided | No information provided | 2021-12-09
Flame Security | No information provided | No information provided | No information provided | No test report provided | No information provided | No information provided | No information provided | No information provided | No information provided | 2021-12-09
Sika Australia Pty. Ltd. | No information provided | No information provided | No information provided | No test report provided | No information provided | No information provided | No information provided | No information provided | No information provided | 2021-12-09
ALUMATE Australia Pty Ltd | Alumate | Alumate Installation Guide version 3 dated 2021 | • Alumate cladding comes in 15mm thick boards with a special ‘V’ shaped tongue and groove shadow line joint rebates. • Grade 6063-T5 Aluminium extrusion profiles and accessories | No test report provided | No information provided | No information provided | No information provided | Provided in Alumate Installation Guide version 3 | 30-year warranty period from the date of purchase | 2021-12-09
XCEM Pty Limited | Xcem AlphaPanel | XCEM AlphaPanel® Design Guide dated July 2021 | • AlphaPanel® is a lightweight 30MPa precast concrete panel, reinforced with alkali resistant glass fibres. • It presents a hard, smooth surface, and has a dry density of 1,450 kg/m3. AlphaPanel® is produced at 35mm & 50mm thickness. • AlphaPanel® does not require render and is paint ready or can be left off-form with no coating system. | • AS 1530.1 test report provided • AS 1530.4 test report provided | Data provided in XCEM AlphaPanel® Design Guide | AS/NZS 4284 test report provided | Information provided on structural capacity of AlphaPanel® as advised by Enertren, and tested at a Registered Testing Laboratory (BEMAC Laboratories – NATA Accreditation No. 1393, Site No. 1386). | Provided in XCEM AlphaPanel® Design Guide | 15-year warranty period from the date of purchase | 2021-12-09
Dynamic Composite Technologies Pty Ltd | DCT Nvelope | • DCT Nvelope Brochure version 6 dated September 2021 • Nvelope Installation Guide NV1 dated November 2017 • Nvelope Installation Guide NV2 dated November 2017 • Nvelope Installation Guide NV3 dated August 2021 • Nvelope NV9 Omega Dual Layer Details dated September 2021 • Nvelope Installation Guide NVF2F dated July 2019 • Nvelope Installation Guide NH3 dated September 2021 | DCT Nvelope is a façade support system comprising 'helping hand' brackets, rails and hanger clips. All components of the system are composed of 6005A aluminium and are available in a variety of dimensions | AS 1530.1 test report provided for 6005A aluminium | No information provided | No information provided | Information provided in reports VE-DCT2005011B dated September 2021 and VE-DCT2005012C dated July 2020 | Provided in Nvelope installation guides | 10-year from the date of installation | 2021-12-09
Dynamic Composite Technologies Pty Ltd | ProctorPassive PyroPerm A2 | • ProctorPassive PyroPerm A2 PDS dated May 2021 • ProctorPassive PyroPerm A2 Installation Guide dated October 2021 | ProctorPassive PyroPerm A2 is a 0.4mm pliable building membrane consisting of a polyolefin functional film protected by a highly perforated aluminium film and reinforced by a woven glass textile | • AS 1530.2 test report provided • No information provided on AS 1530.1, AS/NZS 1530.3 and AS 5113 testing | No information provided | AS/NZS 4201.4-1994 (Pliable Building Membranes and Underlays - Resistance to Water Penetration) test report provided | No information provided | Provided in ProctorPassive PyroPerm A2 Installation Guide | 10-year from the date of installation | 2021-12-09
Dynamic Composite Technologies Pty Ltd | DCT Tenmat VFB Plus | • DCT Tenmat VFB Plus PDS dated September 2021 • DCT Tenmat VFB Installation Guide dated August 2021 | DCT Tenmat VFB Plus is a three component product consisting of a DCT Tenmat FF102/50 layer adjacent to a 75mm stone wool layer, encased in a sacrificial outer casing without any adhesive. Designed to expand and form a barrier for a ventilated cavity up to 500mm thick. | Warringtonfire Field of Application report provided for Ventilated Fire Barriers (VFB) for 30, 60, 90 and 120 minutes | No information provided | No information provided | No information provided | Provided in DCT Tenmat VFB Installation Guide | 10-year from the date of installation | 2021-12-09
Trademark Restoration Services Pty Ltd | Vitradual | • Technical Information document version 1.3 dated 12 August 2021 • Specification for Fairview Vitradual provided on 25 November 2021 | 3mm solid aluminium • 40-50um paint coating • 3mm aluminium | No test report provided | Data provided in Technical Information document | • CodeMark certificate of conformity dated 28 August 2020 • AS/NZS 4284 test report provided | Windloading and span tables are provided in Technical Information document | Installation details are provided in Technical Information document | No information provided | 2021-12-09
Hilti (Aust.) PTY. LTD. | Firestop Cavity Barrier CP 674 | Firestop Cavity Barrier CP 674 Product Data Sheet dated October 2021 | Pre-formed intumescent fire cavity barrier for ventilated and non-ventilated facades | • Test report on 'ASFP Technical Guidance Document - TGD 19: Nov 2017' provided • BS 8414-2 test report provided | No information provided | No information provided | No information provided | • Application details are provided in Product Data Sheet dated October 2021 • Ventilated documentation - CP 674 V - dated 30 November 2020 • Non-Ventilated documentation - CP 674 NV - dated December 2020 | 15-year conditional warranty period | 2022-03-28
Hilti (Aust.) PTY. LTD. | Hilit MFT System (Mounting Façade Technology) | Ventilated facades - Technical Manual version 1.0 provided on 16 December 2021 | Information pertaining to each component of Hilti Ventilated Facades are in the Ventilated facades - Technical Manual version 1.0 provided on 16 December 2021 | AS 1530.1 test report provided for Hilti MFT System | No information provided | No information provided | No information provided | Application details are provided in the Ventialted Facades - Technical Manual version 1.0 provided on 16 December 2021 | 15-year conditional warranty period | 2022-03-28
Grand Metal Aluminium PTY LTD | GMA Aluminium Top Hat | Top Hat Data Sheet issue 1 titled 'GMA01' dated October 2021 | • Comprised of aluminium. • Manufactrured from aluminium alloy 6063-T5 | No test report provided | No information provided | No information provided | No information provided | No information provided | No information provided | 2022-03-28
TBA Firefly | TBA FIREFLY™ ASP (ALUMINIUM SOLID PANEL) | TBA Data Spec Statement QA dated 12 March 2020 | • Grade Alloy 5052 • Thickness: 3mm (Aluminium Solid Panel) | • AS 1530.1 test report provided • AS/NZS 1530.3 test report provided | No information provided | AS/NZS 4284 (Weatherpoofing) test report provided | No information provided | TBA Aluminium Solid Panel (ASP) installation manual provided on 02 February 2022 | 20-year conditional warranty period | 2022-03-28
TBA Firefly | TBA FIREFLY™ Breathable Non-Combustible Sarking (Product Code EKA161-B) | Product data sheet provided on 02 February 2022 | • Extra heavy duty radiant barrier, consisting of a layer of woven glass fabric with aluminium foil laminate • Designed to be used as a vapour permeable membrane or reflective insulation in commercial wall applications | • AS 1530.1 test report provided • AS/NZS 1530.3 test report provided | No information provided | ASTM-E96 test report provided | AS/NZS 4284 (Structural ULS wind load) test report provided | TBA Firefly Non-combustible sarking installation manual provided on 02 February 2022 | 25-year conditional warranty period | 2022-03-28
TBA Firefly | TBA FIREFLY™ Non-Breathable Non-Combustible Sarking (Product Code EKA161) | Product data sheet provided on 02 February 2022 | • Extra heavy duty radiant barrier, consisting of a layer of woven glass fabric with aluminium foil laminate • Designed to be used as a water barrier or reflective insulation in commercial wall applications | • AS 1530.1 test report provided • AS 1530.2 test report provided • AS/NZS 1530.3 test report provided | No information provided | • AS/NZS 4201.4 test report provided • ASTM-E96 test report provided | AS/NZS 4284 (Structural ULS wind load) test report provided | TBA Firefly Non-combustible sarking installation manual provided on 02 February 2022 | 25-year conditional warranty period | 2022-03-28
TBA Firefly | TBA Firefly™ Vulcan R0.2 Thermal Break | Product data sheet provided on 03 February 2022 | • Layers consist of 0.5mm Fortaglas woven cloth, Alfoil, 4mm Fortaglas needlefelt 180kgm3, Alfoil, 0.5mm Fortaglas woven cloth • The whole product is stitched together with our Fortaglas thread | AS 1530.1 advisory test report provided | ASTM-C518 test report provided | No information provided | No information provided | TBA Firefly Vulcan R0.2 Thermal Break installation manual for strips and pads provided on 03 February 2022 | 25-year conditional warranty period | 2022-03-28
TBA Firefly | TBA Firefly Non-Combustible Backing Rod | Product data sheet provided on 07 February 2022 | TBA Non-combustible backing rod is Fortaglas rope, over-braided with a continuous filament. | AS 1530.1 test report provided | No information provided | No information provided | No information provided | No information provided | 25-year conditional warranty period | 2022-03-28
Askin | Askin Volcore Insulated Panels | • Product Specification Sheet titled 'Volcore External Walls & Facades' dated November 2019 • Product Specification Sheet titled 'Volcore Askin ViviD SERIES' dated March 2021 | • Mineral wool core sandwiched between two steel skins, one side perforated • Overall thickness of panles range from 50mm to 150mm | • AS 1530.1 test report provided • AS/NZS 1530.3 test report provided | R-value provided in the Product Specification Sheets | AS/NZS 4284 (Weatherpoofing) test report provided | No information provided | No information provided | 25-year conditional warranty period | 2022-03-28
Panelcorp | CeramaPanel | • Product Specification Sheet provided on 16 March 2022 • Technical Data Sheet dated June 2021 | • Classified as fibre-reinforced cement sheeting in accordance with AS/NZS 2908.2 (ISO 8336:2009 Fibre-cement flat sheets) • Thickness of panles upto 20mm | • AS/NZS 1530.3 test report provided | Thermal properties provided in the Technical Data Sheets | No information provided | Test overview of Impact Resistance Test according to ETAG 034 provided on 16 March 2022 | CeramaPanel installation manual dated April 2021 | 15-year conditional warranty period | 2022-03-28
Metz Specialty Materials | Metz Presto Ventilated Façade Systems | No information provided | Extruded Ceramic facade panel on aluminium frame | • AS 1530.1 test report provided | No information provided | No information provided | No information provided | Installation manual provided on 18 March 2022 | No information provided | 2022-03-28
TBA Firefly | TBA Firefly™ Aluminium Foil Reinforced Tape (AFRT) | Product specification sheet dated 10 September 2021 | • Comprised of fire-retardant acrylic adhesive and two non-combustible layers • A Fortaglas reinforcement layer and an aluminium foil layer. | • AS/NZS 1530.3 test report provided | No information provided | No information provided | No information provided | No information provided | 25-year conditional warranty period | 2022-03-28